## Tabelle1
| Vandagraph Part No. |  | 265067637
DATUM | SENSORTYP | LABELNR | LUFTWERT [µV] | OFFSET [µV] | T90 [ms] | Linearität [%] | WERTUNG
17.04.2026 | OOD103 | D 122258 | 10994 | 43 | 2,95 | -1,05 | +
17.04.2026 | OOD103 | D 122259 | 11110 | 31 | 3,81 | -0,33 | +
17.04.2026 | OOD103 | D 122260 | 10474 | 27 | 4,35 | -0,91 | +
17.04.2026 | OOD103 | D 122261 | 11013 | 27 | 3,11 | -0,21 | +
17.04.2026 | OOD103 | D 122262 | 11175 | 28 | 3,30 | -0,37 | +
17.04.2026 | OOD103 | D 122263 | 10878 | 27 | 4,26 | -0,53 | +
17.04.2026 | OOD103 | D 122264 | 11062 | 28 | 3,43 | -0,25 | +
17.04.2026 | OOD103 | D 122265 | 11206 | 30 | 3,52 | -0,09 | +
17.04.2026 | OOD103 | D 122266 | 11207 | 27 | 3,27 | -0,55 | +
17.04.2026 | OOD103 | D 122267 | 11282 | 23 | 2,71 | -0,56 | +
17.04.2026 | OOD103 | D 122268 | 11014 | 23 | 2,74 | -0,86 | +
17.04.2026 | OOD103 | D 122269 | 11080 | 25 | 3,23 | -0,31 | +
17.04.2026 | OOD103 | D 122270 | 10998 | 22 | 3,09 | -0,60 | +
17.04.2026 | OOD103 | D 122271 | 11224 | 32 | 3,28 | -0,73 | +
17.04.2026 | OOD103 | D 122272 | 11145 | 19 | 2,86 | -0,29 | +
17.04.2026 | OOD103 | D 122273 | 11193 | 23 | 2,97 | -0,15 | +
17.04.2026 | OOD103 | D 122274 | 10681 | 37 | 2,67 | -0,75 | +
17.04.2026 | OOD103 | D 122275 | 11150 | 26 | 4,01 | -0,44 | +
17.04.2026 | OOD103 | D 122276 | 11180 | 30 | 3,54 | -0,66 | +
17.04.2026 | OOD103 | D 122277 | 10794 | 28 | 3,97 | -0,68 | +
17.04.2026 | OOD103 | D 122278 | 11044 | 30 | 2,91 | -0,39 | +
17.04.2026 | OOD103 | D 122279 | 10942 | 24 | 3,05 | -0,46 | +
17.04.2026 | OOD103 | D 122280 | 10887 | 22 | 3,10 | -0,55 | +
17.04.2026 | OOD103 | D 122281 | 11250 | 25 | 2,80 | -0,34 | +
17.04.2026 | OOD103 | D 122282 | 11064 | 24 | 2,82 | -0,44 | +
17.04.2026 | OOD103 | D 122283 | 11038 | 26 | 3,36 | -0,79 | +
17.04.2026 | OOD103 | D 122284 | 10893 | 24 | 3,33 | -0,53 | +
17.04.2026 | OOD103 | D 122285 | 11052 | 24 | 2,99 | -0,42 | +
17.04.2026 | OOD103 | D 122286 | 10968 | 19 | 2,77 | -0,61 | +
17.04.2026 | OOD103 | D 122287 | 11035 | 27 | 3,24 | -0,30 | +
17.04.2026 | OOD103 | D 122288 | 11204 | 19 | 2,83 | -0,47 | +
17.04.2026 | OOD103 | D 122289 | 11054 | 27 | 3,87 | -0,41 | +
17.04.2026 | OOD103 | D 122290 | 11183 | 20 | 2,61 | -1,15 | +
17.04.2026 | OOD103 | D 122291 | 11120 | 21 | 3,09 | -0,61 | +
17.04.2026 | OOD103 | D 122292 | 11081 | 21 | 3,02 | -0,86 | +
17.04.2026 | OOD103 | D 122293 | 10938 | 24 | 3,59 | -0,78 | +
17.04.2026 | OOD103 | D 122294 | 11168 | 20 | 3,26 | -0,66 | +
17.04.2026 | OOD103 | D 122295 | 10985 | 20 | 3,02 | -0,71 | +
17.04.2026 | OOD103 | D 122296 | 11124 | 25 | 3,66 | -0,86 | +
17.04.2026 | OOD103 | D 122297 | 11113 | 17 | 2,79 | -0,61 | +
17.04.2026 | OOD103 | D 122298 | 11272 | 19 | 2,79 | -0,67 | +
17.04.2026 | OOD103 | D 122299 | 11062 | 17 | 2,66 | -0,56 | +
17.04.2026 | OOD103 | D 122300 | 11086 | 18 | 3,06 | -0,57 | +
17.04.2026 | OOD103 | D 122301 | 11074 | 22 | 3,23 | -0,34 | +
17.04.2026 | OOD103 | D 122302 | 10920 | 22 | 3,40 | -0,55 | +
17.04.2026 | OOD103 | D 122303 | 11139 | 48 | 3,91 | -0,70 | +
17.04.2026 | OOD103 | D 122304 | 11069 | 23 | 3,42 | -0,64 | +
17.04.2026 | OOD103 | D 122305 | 11062 | 20 | 2,64 | -0,83 | +
17.04.2026 | OOD103 | D 122306 | 11192 | 27 | 3,19 | -0,48 | +
17.04.2026 | OOD103 | D 122307 | 11009 | 24 | 3,26 | -0,49 | +
17.04.2026 | OOD103 | D 122308 | 11258 | 24 | 2,96 | -0,67 | +
17.04.2026 | OOD103 | D 122309 | 11009 | 23 | 3,16 | -0,66 | +
17.04.2026 | OOD103 | D 122310 | 10969 | 29 | 3,34 | -0,54 | +
17.04.2026 | OOD103 | D 122311 | 10969 | 31 | 3,28 | -0,76 | +
17.04.2026 | OOD103 | D 122312 | 11027 | 23 | 2,92 | -1,06 | +
17.04.2026 | OOD103 | D 122313 | 10854 | 30 | 3,99 | -0,66 | +
17.04.2026 | OOD103 | D 122314 | 11061 | 24 | 2,95 | -0,70 | +
17.04.2026 | OOD103 | D 122315 | 10910 | 22 | 3,32 | -0,45 | +
17.04.2026 | OOD103 | D 122316 | 11023 | 24 | 3,29 | -0,65 | +
17.04.2026 | OOD103 | D 122317 | 10992 | 21 | 2,61 | -0,99 | +
17.04.2026 | OOD103 | D 122318 | 11297 | 48 | 3,36 | -0,99 | +
17.04.2026 | OOD103 | D 122319 | 11251 | 26 | 3,22 | -0,74 | +
17.04.2026 | OOD103 | D 122320 | 11122 | 24 | 4,22 | -0,77 | +
17.04.2026 | OOD103 | D 122321 | 11270 | 20 | 2,78 | -0,32 | +
17.04.2026 | OOD103 | D 122322 | 11078 | 23 | 3,66 | -0,27 | +
17.04.2026 | OOD103 | D 122323 | 10758 | 22 | 3,44 | -0,52 | +
17.04.2026 | OOD103 | D 122324 | 10977 | 22 | 2,93 | -0,37 | +
17.04.2026 | OOD103 | D 122325 | 11144 | 25 | 3,06 | -0,56 | +
17.04.2026 | OOD103 | D 122326 | 10999 | 23 | 3,35 | -0,81 | +
17.04.2026 | OOD103 | D 122327 | 10821 | 21 | 3,45 | -0,67 | +
17.04.2026 | OOD103 | D 122328 | 10958 | 26 | 3,11 | -0,83 | +
17.04.2026 | OOD103 | D 122329 | 10973 | 26 | 3,11 | -0,62 | +
17.04.2026 | OOD103 | D 122330 | 11165 | 23 | 3,10 | -0,86 | +
17.04.2026 | OOD103 | D 122331 | 10917 | 24 | 3,03 | -0,84 | +
17.04.2026 | OOD103 | D 122332 | 11326 | 49 | 3,35 | -1,11 | +
17.04.2026 | OOD103 | D 122333 | 11243 | 29 | 3,23 | -0,70 | +
17.04.2026 | OOD103 | D 122334 | 11087 | 27 | 3,03 | -0,40 | +
17.04.2026 | OOD103 | D 122335 | 10826 | 27 | 3,29 | -0,61 | +
17.04.2026 | OOD103 | D 122336 | 11084 | 26 | 3,04 | -0,89 | +
17.04.2026 | OOD103 | D 122337 | 11212 | 27 | 3,67 | -0,90 | +
17.04.2026 | OOD103 | D 122338 | 10875 | 24 | 3,53 | -0,67 | +
17.04.2026 | OOD103 | D 122339 | 11185 | 28 | 3,12 | -0,48 | +
17.04.2026 | OOD103 | D 122340 | 11312 | 39 | 3,50 | -0,84 | +
17.04.2026 | OOD103 | D 122341 | 11098 | 21 | 3,31 | -0,54 | +
17.04.2026 | OOD103 | D 122342 | 11157 | 23 | 3,07 | -0,89 | +
17.04.2026 | OOD103 | D 122343 | 10844 | 25 | 3,32 | -0,66 | +
17.04.2026 | OOD103 | D 122344 | 11044 | 21 | 2,81 | -0,75 | +
17.04.2026 | OOD103 | D 122345 | 10958 | 24 | 2,89 | -0,37 | +
17.04.2026 | OOD103 | D 122346 | 10725 | 21 | 2,91 | -0,84 | +
17.04.2026 | OOD103 | D 122347 | 11096 | 26 | 3,48 | -0,53 | +
17.04.2026 | OOD103 | D 122348 | 11206 | 41 | 2,93 | -0,45 | +
17.04.2026 | OOD103 | D 122349 | 11224 | 27 | 3,36 | -1,05 | +
17.04.2026 | OOD103 | D 122350 | 11128 | 20 | 2,74 | -0,28 | +
17.04.2026 | OOD103 | D 122351 | 11095 | 24 | 3,23 | -0,28 | +
17.04.2026 | OOD103 | D 122352 | 11149 | 27 | 3,34 | -0,44 | +
17.04.2026 | OOD103 | D 122353 | 11107 | 56 | 3,32 | -0,46 | +
17.04.2026 | OOD103 | D 122354 | 11016 | 24 | 3,04 | -0,53 | +
17.04.2026 | OOD103 | D 122355 | 11072 | 20 | 2,75 | -0,42 | +
17.04.2026 | OOD103 | D 122356 | 11086 | 26 | 3,67 | -0,62 | +
17.04.2026 | OOD103 | D 122357 | 10961 | 24 | 3,43 | -0,49 | +
17.04.2026 | OOD103 | D 122358 | 10988 | 22 | 3,17 | -0,63 | +
17.04.2026 | OOD103 | D 122359 | 11035 | 23 | 2,48 | -1,11 | +
17.04.2026 | OOD103 | D 122360 | 11113 | 24 | 2,96 | -0,68 | +
17.04.2026 | OOD103 | D 122361 | 10999 | 21 | 3,37 | -0,82 | +
17.04.2026 | OOD103 | D 122362 | 10879 | 23 | 3,65 | -0,59 | +
17.04.2026 | OOD103 | D 122363 | 11258 | 46 | 3,18 | -0,54 | +
17.04.2026 | OOD103 | D 122364 | 11166 | 26 | 2,73 | -0,39 | +
17.04.2026 | OOD103 | D 122365 | 11271 | 31 | 3,35 | -1,09 | +
17.04.2026 | OOD103 | D 122366 | 10975 | 21 | 2,62 | -1,24 | +
17.04.2026 | OOD103 | D 122367 | 11234 | 28 | 3,51 | -0,65 | +
17.04.2026 | OOD103 | D 122368 | 11053 | 25 | 3,23 | -0,49 | +
17.04.2026 | OOD103 | D 122369 | 10962 | 28 | 3,34 | -0,37 | +
17.04.2026 | OOD103 | D 122370 | 10887 | 27 | 3,75 | 0,03 | +
17.04.2026 | OOD103 | D 122371 | 11315 | 30 | 3,02 | -0,86 | +
17.04.2026 | OOD103 | D 122372 | 11208 | 19 | 2,08 | -0,45 | +
17.04.2026 | OOD103 | D 122373 | 10978 | 57 | 3,11 | -0,70 | +
17.04.2026 | OOD103 | D 122374 | 11034 | 31 | 2,88 | -0,87 | +
17.04.2026 | OOD103 | D 122375 | 11110 | 29 | 3,66 | -0,73 | +
17.04.2026 | OOD103 | D 122376 | 11178 | 43 | 3,67 | -0,68 | +
17.04.2026 | OOD103 | D 122377 | 11190 | 34 | 3,67 | -0,48 | +
17.04.2026 | OOD103 | D 122378 | 10929 | 47 | 3,85 | -1,04 | +
17.04.2026 | OOD103 | D 122379 | 11108 | 31 | 2,95 | -0,56 | +
17.04.2026 | OOD103 | D 122380 | 11137 | 24 | 2,90 | -0,68 | +
17.04.2026 | OOD103 | D 122381 | 11172 | 32 | 4,05 | -0,50 | +
17.04.2026 | OOD103 | D 122382 | 11021 | 22 | 2,50 | -0,81 | +
17.04.2026 | OOD103 | D 122383 | 11041 | 26 | 3,40 | -0,54 | +
17.04.2026 | OOD103 | D 122384 | 11076 | 33 | 3,50 | -1,05 | +
17.04.2026 | OOD103 | D 122385 | 10976 | 25 | 3,13 | -0,41 | +
17.04.2026 | OOD103 | D 122386 | 11192 | 28 | 2,89 | -0,90 | +
17.04.2026 | OOD103 | D 122387 | 11214 | 34 | 3,15 | -0,67 | +
17.04.2026 | OOD103 | D 122388 | 10977 | 30 | 3,32 | -0,85 | +
17.04.2026 | OOD103 | D 122389 | 11007 | 28 | 3,89 | -0,55 | +
17.04.2026 | OOD103 | D 122390 | 11187 | 30 | 3,67 | -0,23 | +
17.04.2026 | OOD103 | D 122391 | 10959 | 48 | 3,85 | -1,06 | +
17.04.2026 | OOD103 | D 122392 | 11157 | 28 | 2,93 | -0,65 | +
17.04.2026 | OOD103 | D 122393 | 11179 | 24 | 2,89 | -0,61 | +
17.04.2026 | OOD103 | D 122394 | 11052 | 28 | 3,14 | -1,03 | +
17.04.2026 | OOD103 | D 122395 | 11237 | 27 | 2,76 | -0,27 | +
17.04.2026 | OOD103 | D 122396 | 11240 | 49 | 3,38 | -0,57 | +
17.04.2026 | OOD103 | D 122397 | 10657 | 36 | 4,40 | -0,34 | +
17.04.2026 | OOD103 | D 122398 | 11142 | 27 | 3,59 | -0,35 | +
17.04.2026 | OOD103 | D 122399 | 11193 | 32 | 2,97 | -0,95 | +
17.04.2026 | OOD103 | D 122400 | 11145 | 20 | 2,70 | -0,57 | +
17.04.2026 | OOD103 | D 122401 | 11347 | 46 | 3,54 | -0,78 | +
17.04.2026 | OOD103 | D 122402 | 11216 | 43 | 3,82 | -0,92 | +
17.04.2026 | OOD103 | D 122403 | 11053 | 30 | 3,52 | -0,52 | +
17.04.2026 | OOD103 | D 122404 | 11098 | 30 | 2,91 | -0,47 | +
17.04.2026 | OOD103 | D 122405 | 11235 | 27 | 2,87 | -0,40 | +
17.04.2026 | OOD103 | D 122406 | 11139 | 34 | 3,83 | -1,05 | +
17.04.2026 | OOD103 | D 122407 | 11324 | 46 | 2,96 | -0,88 | +
17.04.2026 | OOD103 | D 122408 | 11049 | 27 | 3,16 | -0,47 | +
17.04.2026 | OOD103 | D 122409 | 11026 | 20 | 2,52 | -0,38 | +
17.04.2026 | OOD103 | D 122410 | 11171 | 27 | 2,76 | -0,61 | +
17.04.2026 | OOD103 | D 122411 | 11114 | 28 | 3,07 | -0,41 | +
17.04.2026 | OOD103 | D 122412 | 10951 | 29 | 3,02 | -0,26 | +
17.04.2026 | OOD103 | D 122413 | 11285 | 25 | 3,04 | -0,31 | +
17.04.2026 | OOD103 | D 122414 | 11353 | 35 | 3,14 | -0,50 | +
17.04.2026 | OOD103 | D 122415 | 11027 | 27 | 3,57 | -0,42 | +
17.04.2026 | OOD103 | D 122416 | 11079 | 23 | 2,91 | -0,69 | +
17.04.2026 | OOD103 | D 122417 | 10929 | 23 | 3,35 | -0,53 | +
17.04.2026 | OOD103 | D 122418 | 11291 | 27 | 3,05 | -0,58 | +
17.04.2026 | OOD103 | D 122419 | 11480 | 27 | 3,12 | -0,47 | +
17.04.2026 | OOD103 | D 122420 | 11031 | 28 | 3,09 | -0,61 | +
17.04.2026 | OOD103 | D 122421 | 11246 | 30 | 3,44 | -0,53 | +
17.04.2026 | OOD103 | D 122422 | 11375 | 62 | 2,95 | -1,00 | +
17.04.2026 | OOD103 | D 122423 | 11250 | 23 | 3,08 | -0,54 | +
17.04.2026 | OOD103 | D 122424 | 11059 | 41 | 3,20 | -0,45 | +
17.04.2026 | OOD103 | D 122425 | 11297 | 20 | 2,39 | -0,95 | +
17.04.2026 | OOD103 | D 122426 | 11000 | 24 | 2,98 | -0,94 | +
17.04.2026 | OOD103 | D 122427 | 11121 | 29 | 3,43 | -0,37 | +
17.04.2026 | OOD103 | D 122428 | 10915 | 20 | 2,45 | -0,98 | +
17.04.2026 | OOD103 | D 122429 | 11017 | 22 | 2,52 | -0,68 | +
17.04.2026 | OOD103 | D 122430 | 10959 | 24 | 3,27 | -1,25 | +
17.04.2026 | OOD103 | D 122431 | 11145 | 28 | 3,66 | -0,44 | +
17.04.2026 | OOD103 | D 122432 | 11172 | 29 | 3,18 | -0,33 | +
17.04.2026 | OOD103 | D 122433 | 11298 | 28 | 3,51 | -0,38 | +
17.04.2026 | OOD103 | D 122434 | 11171 | 28 | 3,56 | -0,36 | +
17.04.2026 | OOD103 | D 122435 | 11221 | 27 | 3,93 | -0,19 | +
17.04.2026 | OOD103 | D 122436 | 11097 | 26 | 3,76 | -0,19 | +
17.04.2026 | OOD103 | D 122437 | 11150 | 26 | 3,31 | -0,80 | +
17.04.2026 | OOD103 | D 122438 | 10830 | 50 | 4,07 | -0,71 | +
17.04.2026 | OOD103 | D 122439 | 11150 | 22 | 2,97 | -0,35 | +
17.04.2026 | OOD103 | D 122440 | 11243 | 32 | 3,62 | -0,47 | +
17.04.2026 | OOD103 | D 122441 | 11016 | 27 | 3,71 | -0,65 | +
17.04.2026 | OOD103 | D 122442 | 10900 | 26 | 3,51 | -0,69 | +
17.04.2026 | OOD103 | D 122443 | 10898 | 22 | 2,69 | -0,48 | +
17.04.2026 | OOD103 | D 122444 | 11227 | 24 | 3,11 | -0,18 | +
17.04.2026 | OOD103 | D 122445 | 11119 | 20 | 2,80 | -0,40 | +
17.04.2026 | OOD103 | D 122446 | 11021 | 20 | 2,82 | -0,39 | +
17.04.2026 | OOD103 | D 122447 | 11120 | 23 | 3,02 | -0,38 | +
17.04.2026 | OOD103 | D 122448 | 11028 | 65 | 2,91 | -0,70 | +
17.04.2026 | OOD103 | D 122449 | 11174 | 27 | 3,25 | -0,25 | +
17.04.2026 | OOD103 | D 122450 | 10583 | 30 | 4,41 | -0,32 | +
17.04.2026 | OOD103 | D 122451 | 10990 | 25 | 3,37 | -0,67 | +
17.04.2026 | OOD103 | D 122452 | 10847 | 22 | 2,99 | -1,19 | +
17.04.2026 | OOD103 | D 122453 | 11142 | 50 | 3,22 | -0,80 | +
17.04.2026 | OOD103 | D 122454 | 10818 | 22 | 2,90 | -0,74 | +
17.04.2026 | OOD103 | D 122455 | 11115 | 28 | 3,32 | -0,59 | +
17.04.2026 | OOD103 | D 122456 | 11009 | 24 | 3,20 | -0,47 | +
17.04.2026 | OOD103 | D 122457 | 11040 | 28 | 3,70 | -0,71 | +
17.04.2026 | OOD103 | D 122458 | 11246 | 24 | 2,92 | -0,47 | +
17.04.2026 | OOD103 | D 122459 | 11126 | 28 | 3,64 | -0,40 | +
17.04.2026 | OOD103 | D 122460 | 10965 | 27 | 3,32 | -0,42 | +
17.04.2026 | OOD103 | D 122461 | 11319 | 25 | 3,06 | -0,81 | +
17.04.2026 | OOD103 | D 122462 | 11056 | 23 | 2,95 | -0,72 | +
17.04.2026 | OOD103 | D 122463 | 10926 | 25 | 3,22 | -0,37 | +
17.04.2026 | OOD103 | D 122464 | 11137 | 38 | 3,50 | -0,81 | +
17.04.2026 | OOD103 | D 122465 | 11029 | 27 | 3,32 | -0,56 | +
17.04.2026 | OOD103 | D 122466 | 11042 | 23 | 2,98 | -0,32 | +
17.04.2026 | OOD103 | D 122467 | 11072 | 22 | 2,72 | -0,93 | +
17.04.2026 | OOD103 | D 122468 | 10983 | 29 | 3,95 | -0,64 | +
17.04.2026 | OOD103 | D 122469 | 11116 | 48 | 3,29 | -0,79 | +
17.04.2026 | OOD103 | D 122470 | 11067 | 22 | 2,99 | -0,27 | +
17.04.2026 | OOD103 | D 122471 | 10891 | 21 | 2,39 | -0,85 | +
17.04.2026 | OOD103 | D 122472 | 10941 | 23 | 3,24 | -0,89 | +
17.04.2026 | OOD103 | D 122473 | 11050 | 27 | 3,39 | -0,65 | +
17.04.2026 | OOD103 | D 122474 | 11009 | 30 | 3,02 | -0,48 | +
17.04.2026 | OOD103 | D 122475 | 11069 | 28 | 3,50 | -0,71 | +
17.04.2026 | OOD103 | D 122476 | 11029 | 28 | 3,35 | -0,28 | +
17.04.2026 | OOD103 | D 122477 | 11161 | 20 | 2,45 | -0,38 | +
17.04.2026 | OOD103 | D 122478 | 11064 | 24 | 2,84 | -0,84 | +
17.04.2026 | OOD103 | D 122479 | 11028 | 26 | 2,90 | -0,46 | +
17.04.2026 | OOD103 | D 122480 | 11060 | 29 | 3,28 | -0,36 | +
17.04.2026 | OOD103 | D 122481 | 11182 | 26 | 2,97 | -0,90 | +
17.04.2026 | OOD103 | D 122482 | 11144 | 27 | 3,50 | -0,33 | +
17.04.2026 | OOD103 | D 122483 | 10917 | 22 | 2,97 | -0,71 | +
17.04.2026 | OOD103 | D 122484 | 11100 | 29 | 3,45 | -0,79 | +
17.04.2026 | OOD103 | D 122485 | 11147 | 48 | 3,69 | -0,57 | +
17.04.2026 | OOD103 | D 122486 | 11161 | 23 | 2,92 | -0,53 | +
17.04.2026 | OOD103 | D 122487 | 11145 | 53 | 2,89 | -0,69 | +
17.04.2026 | OOD103 | D 122488 | 10849 | 24 | 3,23 | -0,79 | +
17.04.2026 | OOD103 | D 122489 | 11046 | 28 | 3,33 | -0,83 | +
17.04.2026 | OOD103 | D 122490 | 11014 | 25 | 3,04 | -0,76 | +
17.04.2026 | OOD103 | D 122491 | 11131 | 30 | 2,97 | -0,78 | +
17.04.2026 | OOD103 | D 122492 | 11216 | 30 | 3,32 | -0,49 | +
17.04.2026 | OOD103 | D 122493 | 11192 | 25 | 3,14 | -0,53 | +
17.04.2026 | OOD103 | D 122494 | 10968 | 26 | 3,60 | -0,47 | +
17.04.2026 | OOD103 | D 122495 | 11061 | 29 | 3,56 | -0,63 | +
17.04.2026 | OOD103 | D 122496 | 11003 | 27 | 3,40 | -1,12 | +
17.04.2026 | OOD103 | D 122497 | 11055 | 31 | 3,73 | -0,43 | +
17.04.2026 | OOD103 | D 122498 | 11064 | 29 | 3,70 | -0,30 | +
17.04.2026 | OOD103 | D 122499 | 11047 | 21 | 3,15 | -0,42 | +
17.04.2026 | OOD103 | D 122500 | 11101 | 24 | 3,26 | -0,65 | +
17.04.2026 | OOD103 | D 122501 | 11054 | 27 | 3,95 | -0,37 | +
17.04.2026 | OOD103 | D 122502 | 10950 | 30 | 3,98 | -0,60 | +
17.04.2026 | OOD103 | D 122503 | 11131 | 22 | 3,09 | -0,56 | +
17.04.2026 | OOD103 | D 122504 | 11005 | 22 | 2,63 | -0,40 | +
17.04.2026 | OOD103 | D 122505 | 11217 | 19 | 2,62 | -0,94 | +
17.04.2026 | OOD103 | D 122506 | 11159 | 23 | 3,29 | -0,41 | +
17.04.2026 | OOD103 | D 122507 | 11067 | 26 | 3,34 | -0,43 | +
17.04.2026 | OOD103 | D 122508 | 11015 | 23 | 3,22 | -0,93 | +
17.04.2026 | OOD103 | D 122509 | 11249 | 26 | 3,20 | -0,53 | +
17.04.2026 | OOD103 | D 122510 | 10996 | 22 | 2,77 | -0,96 | +
17.04.2026 | OOD103 | D 122511 | 11069 | 31 | 3,41 | -0,22 | +
17.04.2026 | OOD103 | D 122512 | 10929 | 31 | 4,20 | -0,24 | +
17.04.2026 | OOD103 | D 122513 | 10959 | 40 | 2,82 | -1,28 | +
17.04.2026 | OOD103 | D 122514 | 11127 | 26 | 3,02 | -0,43 | +
17.04.2026 | OOD103 | D 122515 | 10983 | 29 | 3,81 | -0,71 | +
17.04.2026 | OOD103 | D 122516 | 11192 | 23 | 3,00 | -0,41 | +
17.04.2026 | OOD103 | D 122517 | 11240 | 21 | 2,59 | -0,58 | +
17.04.2026 | OOD103 | D 122518 | 11245 | 26 | 3,05 | -0,79 | +
17.04.2026 | OOD103 | D 122519 | 10878 | 25 | 3,51 | -0,50 | +
17.04.2026 | OOD103 | D 122520 | 11086 | 31 | 4,02 | -0,53 | +
17.04.2026 | OOD103 | D 122521 | 11077 | 24 | 3,08 | -0,49 | +
17.04.2026 | OOD103 | D 122522 | 11168 | 25 | 3,06 | -0,38 | +
17.04.2026 | OOD103 | D 122523 | 11156 | 24 | 2,81 | -0,54 | +
17.04.2026 | OOD103 | D 122524 | 10902 | 28 | 3,30 | -0,80 | +
17.04.2026 | OOD103 | D 122525 | 11141 | 27 | 3,06 | -0,44 | +
17.04.2026 | OOD103 | D 122526 | 10941 | 21 | 2,78 | -0,76 | +
17.04.2026 | OOD103 | D 122527 | 10909 | 28 | 3,34 | -1,26 | +
17.04.2026 | OOD103 | D 122528 | 10984 | 47 | 3,29 | -0,89 | +
17.04.2026 | OOD103 | D 122529 | 11199 | 33 | 3,18 | -0,38 | +
17.04.2026 | OOD103 | D 122530 | 10909 | 29 | 3,55 | -0,93 | +
17.04.2026 | OOD103 | D 122531 | 10806 | 31 | 3,25 | -0,71 | +
17.04.2026 | OOD103 | D 122532 | 11005 | 34 | 4,11 | -0,41 | +
17.04.2026 | OOD103 | D 122533 | 10898 | 29 | 3,06 | -0,56 | +
17.04.2026 | OOD103 | D 122534 | 11053 | 29 | 3,31 | -0,75 | +
17.04.2026 | OOD103 | D 122535 | 11040 | 28 | 2,95 | -0,68 | +
17.04.2026 | OOD103 | D 122536 | 10966 | 22 | 2,41 | -0,89 | +
17.04.2026 | OOD103 | D 122537 | 11118 | 29 | 3,07 | -0,50 | +
17.04.2026 | OOD103 | D 122538 | 11271 | 28 | 3,01 | -0,51 | +
17.04.2026 | OOD103 | D 122539 | 10870 | 28 | 3,36 | -0,51 | +
17.04.2026 | OOD103 | D 122540 | 10992 | 29 | 3,54 | -0,24 | +
17.04.2026 | OOD103 | D 122541 | 10998 | 56 | 3,37 | -0,78 | +
17.04.2026 | OOD103 | D 122542 | 11147 | 32 | 3,13 | -0,43 | +
17.04.2026 | OOD103 | D 122543 | 11177 | 36 | 3,32 | -0,69 | +
17.04.2026 | OOD103 | D 122544 | 11097 | 29 | 2,98 | -0,43 | +
17.04.2026 | OOD103 | D 122545 | 10945 | 31 | 2,85 | -0,62 | +
17.04.2026 | OOD103 | D 122546 | 10919 | 28 | 2,93 | -0,33 | +
17.04.2026 | OOD103 | D 122547 | 10962 | 26 | 2,79 | -0,56 | +
17.04.2026 | OOD103 | D 122548 | 10991 | 31 | 3,14 | -0,58 | +
17.04.2026 | OOD103 | D 122549 | 11020 | 26 | 2,57 | -0,94 | +
17.04.2026 | OOD103 | D 122550 | 11043 | 35 | 3,15 | -0,57 | +
17.04.2026 | OOD103 | D 122551 | 11149 | 30 | 2,81 | -0,51 | +
17.04.2026 | OOD103 | D 122552 | 10985 | 31 | 3,36 | -0,46 | +
17.04.2026 | OOD103 | D 122553 | 10930 | 26 | 2,97 | -0,23 | +
17.04.2026 | OOD103 | D 122554 | 10970 | 29 | 2,96 | -0,88 | +
17.04.2026 | OOD103 | D 122555 | 11018 | 36 | 3,72 | -0,69 | +
17.04.2026 | OOD103 | D 122556 | 11106 | 29 | 3,01 | -0,14 | +
17.04.2026 | OOD103 | D 122557 | 11103 | 43 | 2,82 | -0,75 | +
17.04.2026 | OOD103 | D 122558 | 11158 | 29 | 3,29 | -0,57 | +
17.04.2026 | OOD103 | D 122559 | 11027 | 27 | 3,13 | -0,53 | +
17.04.2026 | OOD103 | D 122560 | 10904 | 26 | 2,89 | -1,15 | +
17.04.2026 | OOD103 | D 122561 | 11040 | 26 | 2,80 | -0,41 | +
17.04.2026 | OOD103 | D 122562 | 10901 | 30 | 3,06 | -0,69 | +
17.04.2026 | OOD103 | D 122563 | 10852 | 25 | 3,06 | -0,27 | +
17.04.2026 | OOD103 | D 122564 | 11006 | 27 | 3,03 | -0,43 | +
17.04.2026 | OOD103 | D 122565 | 11038 | 22 | 2,80 | -0,78 | +
17.04.2026 | OOD103 | D 122566 | 11123 | 26 | 3,27 | -0,64 | +
17.04.2026 | OOD103 | D 122567 | 11131 | 28 | 3,35 | -0,30 | +
17.04.2026 | OOD103 | D 122568 | 10890 | 25 | 3,31 | -0,66 | +
17.04.2026 | OOD103 | D 122569 | 11203 | 33 | 3,29 | -0,83 | +
17.04.2026 | OOD103 | D 122570 | 11006 | 24 | 2,75 | -0,39 | +
17.04.2026 | OOD103 | D 122571 | 10844 | 27 | 3,05 | -0,84 | +
17.04.2026 | OOD103 | D 122572 | 10908 | 24 | 2,87 | -0,46 | +
17.04.2026 | OOD103 | D 122573 | 11166 | 44 | 2,83 | -0,62 | +
17.04.2026 | OOD103 | D 122574 | 10954 | 34 | 3,42 | -0,75 | +
17.04.2026 | OOD103 | D 122575 | 10957 | 29 | 3,03 | -0,43 | +
17.04.2026 | OOD103 | D 122576 | 11104 | 26 | 2,69 | -0,43 | +
17.04.2026 | OOD103 | D 122577 | 11038 | 35 | 3,80 | -0,77 | +
17.04.2026 | OOD103 | D 122578 | 11138 | 31 | 3,52 | -0,34 | +
17.04.2026 | OOD103 | D 122579 | 10934 | 33 | 3,45 | -1,07 | +
17.04.2026 | OOD103 | D 122580 | 10945 | 30 | 3,06 | -0,84 | +
17.04.2026 | OOD103 | D 122581 | 10989 | 33 | 2,97 | -0,74 | +
17.04.2026 | OOD103 | D 122582 | 10988 | 25 | 2,89 | -0,63 | +
17.04.2026 | OOD103 | D 122583 | 10925 | 28 | 2,64 | -0,76 | +
17.04.2026 | OOD103 | D 122584 | 11096 | 31 | 3,44 | -0,31 | +
17.04.2026 | OOD103 | D 122585 | 10722 | 30 | 3,06 | -0,89 | +
17.04.2026 | OOD103 | D 122586 | 10902 | 22 | 2,43 | -0,66 | +
17.04.2026 | OOD103 | D 122587 | 10930 | 27 | 2,96 | -0,60 | +
17.04.2026 | OOD103 | D 122588 | 11179 | 42 | 2,84 | -0,59 | +
17.04.2026 | OOD103 | D 122589 | 11116 | 29 | 3,51 | -0,29 | +
17.04.2026 | OOD103 | D 122590 | 10995 | 34 | 3,46 | -0,69 | +
17.04.2026 | OOD103 | D 122591 | 11090 | 31 | 3,33 | -0,29 | +
17.04.2026 | OOD103 | D 122592 | 11161 | 32 | 3,69 | -0,21 | +
17.04.2026 | OOD103 | D 122593 | 10939 | 29 | 2,86 | -0,88 | +
17.04.2026 | OOD103 | D 122594 | 10338 | 25 | 2,48 | -0,73 | +
17.04.2026 | OOD103 | D 122595 | 10880 | 26 | 3,09 | -0,68 | +
17.04.2026 | OOD103 | D 122596 | 11184 | 29 | 2,84 | -0,64 | +
17.04.2026 | OOD103 | D 122597 | 10875 | 30 | 3,20 | -0,61 | +
17.04.2026 | OOD103 | D 122598 | 10780 | 24 | 2,97 | -0,31 | +
17.04.2026 | OOD103 | D 122599 | 11167 | 31 | 2,79 | -0,64 | +
17.04.2026 | OOD103 | D 122600 | 11096 | 28 | 3,30 | -0,53 | +
17.04.2026 | OOD103 | D 122601 | 11015 | 32 | 3,81 | -0,37 | +
17.04.2026 | OOD103 | D 122602 | 11219 | 28 | 3,60 | -0,57 | +
17.04.2026 | OOD103 | D 122603 | 11144 | 23 | 3,48 | -0,39 | +
17.04.2026 | OOD103 | D 122604 | 11199 | 25 | 2,92 | -0,93 | +
17.04.2026 | OOD103 | D 122605 | 11076 | 24 | 3,39 | -1,05 | +
17.04.2026 | OOD103 | D 122606 | 10877 | 22 | 2,81 | -0,21 | +
17.04.2026 | OOD103 | D 122607 | 11099 | 28 | 3,62 | -0,38 | +
17.04.2026 | OOD103 | D 122608 | 11016 | 21 | 2,83 | -0,83 | +
17.04.2026 | OOD103 | D 122609 | 11043 | 22 | 2,89 | -0,43 | +
17.04.2026 | OOD103 | D 122610 | 10975 | 19 | 2,84 | -0,75 | +
17.04.2026 | OOD103 | D 122611 | 10909 | 23 | 2,76 | -0,96 | +
17.04.2026 | OOD103 | D 122612 | 10904 | 23 | 3,06 | -0,71 | +
17.04.2026 | OOD103 | D 122613 | 10815 | 24 | 3,37 | -0,60 | +
17.04.2026 | OOD103 | D 122614 | 11015 | 25 | 3,23 | -1,07 | +
17.04.2026 | OOD103 | D 122615 | 10966 | 30 | 2,98 | -0,90 | +
17.04.2026 | OOD103 | D 122616 | 10999 | 31 | 3,23 | -1,08 | +
17.04.2026 | OOD103 | D 122617 | 10947 | 29 | 3,06 | -0,67 | +
17.04.2026 | OOD103 | D 122618 | 11080 | 32 | 3,41 | -1,00 | +
17.04.2026 | OOD103 | D 122619 | 10970 | 29 | 2,81 | -0,94 | +
17.04.2026 | OOD103 | D 122620 | 10961 | 28 | 2,83 | -0,69 | +
17.04.2026 | OOD103 | D 122621 | 10937 | 31 | 2,92 | -0,98 | +
17.04.2026 | OOD103 | D 122622 | 10945 | 26 | 2,47 | -0,39 | +
17.04.2026 | OOD103 | D 122623 | 11087 | 32 | 3,30 | -0,62 | +
17.04.2026 | OOD103 | D 122624 | 11095 | 36 | 3,72 | -0,86 | +
17.04.2026 | OOD103 | D 122625 | 11122 | 31 | 2,93 | -1,06 | +
17.04.2026 | OOD103 | D 122626 | 10849 | 27 | 2,75 | -0,42 | +
17.04.2026 | OOD103 | D 122627 | 11107 | 33 | 3,17 | -1,16 | +
17.04.2026 | OOD103 | D 122628 | 11088 | 28 | 2,93 | -0,59 | +
17.04.2026 | OOD103 | D 122629 | 11111 | 51 | 3,34 | -0,94 | +
17.04.2026 | OOD103 | D 122630 | 11135 | 37 | 3,75 | -0,97 | +
17.04.2026 | OOD103 | D 122631 | 11032 | 22 | 2,70 | -0,45 | +
17.04.2026 | OOD103 | D 122632 | 11250 | 34 | 3,52 | -0,60 | +
17.04.2026 | OOD103 | D 122633 | 10964 | 28 | 3,06 | -0,62 | +
17.04.2026 | OOD103 | D 122634 | 11082 | 29 | 3,42 | -1,01 | +
17.04.2026 | OOD103 | D 122635 | 10905 | 32 | 3,21 | -0,67 | +
17.04.2026 | OOD103 | D 122636 | 10975 | 23 | 2,81 | -0,94 | +
17.04.2026 | OOD103 | D 122637 | 10892 | 26 | 2,69 | -0,94 | +
17.04.2026 | OOD103 | D 122638 | 10994 | 28 | 3,14 | -0,41 | +
17.04.2026 | OOD103 | D 122639 | 11118 | 28 | 3,05 | -0,88 | +
17.04.2026 | OOD103 | D 122640 | 10913 | 23 | 2,61 | -0,42 | +
17.04.2026 | OOD103 | D 122641 | 11205 | 31 | 3,09 | -0,93 | +
17.04.2026 | OOD103 | D 122642 | 11143 | 29 | 3,17 | -0,63 | +
17.04.2026 | OOD103 | D 122643 | 11296 | 23 | 2,76 | -0,97 | +
17.04.2026 | OOD103 | D 122644 | 11059 | 25 | 2,68 | -1,12 | +
17.04.2026 | OOD103 | D 122645 | 11295 | 52 | 3,39 | -0,82 | +
17.04.2026 | OOD103 | D 122646 | 11201 | 32 | 3,51 | -1,06 | +
17.04.2026 | OOD103 | D 122647 | 11106 | 28 | 3,11 | -0,78 | +
17.04.2026 | OOD103 | D 122648 | 11056 | 28 | 3,13 | -0,40 | +
17.04.2026 | OOD103 | D 122649 | 10951 | 33 | 3,25 | -0,34 | +
17.04.2026 | OOD103 | D 122650 | 10948 | 31 | 3,22 | -0,51 | +
17.04.2026 | OOD103 | D 122651 | 11003 | 32 | 3,14 | -0,59 | +
17.04.2026 | OOD103 | D 122652 | 11010 | 27 | 2,69 | -1,24 | +
17.04.2026 | OOD103 | D 122653 | 10915 | 36 | 3,53 | -1,08 | +
17.04.2026 | OOD103 | D 122654 | 10954 | 30 | 3,19 | -0,87 | +
17.04.2026 | OOD103 | D 122655 | 11229 | 28 | 2,73 | -0,63 | +
17.04.2026 | OOD103 | D 122656 | 11007 | 38 | 3,50 | -0,99 | +
17.04.2026 | OOD103 | D 122657 | 10982 | 28 | 2,72 | -0,38 | +